## DM15_9
U-Wert Berechnung nach EN ISO6946
Steintype:
DM25/16 |  | - verputzt
[6 empty] | Abschnitte | a |  | c |  | a | c |  | a |  | Schichten
Eingabe l-Werte | [15 empty] | 1 | 0.025
[16 empty] | 2 | 0.03 | 0.15
Aussenputz oder WDVS |  | 0.75 | [13 empty] | 3 | 0.005
Holzspanbeton |  | 0.13
Beton |  | 1.9 | [13 empty] | 4 | 0.08
Dämmung |  | -
Innenputz |  | 0.75 | [13 empty] | 5 | 0.005
[16 empty] | 6 | 0.03
[16 empty] | 7 | 0.015
[6 empty] | Abschnitte | b |  | c |  | b | c |  | b
| 0.05 | a | c |  | a | c |  | a |  | a |  | c |  |  |  | 0.1 | 0.25
| 0.15 | b |  |  | b |  |  | b
[9 empty] | = | b | [5 empty] | 0.15
| 0.05 | a |  |  | a |  |  | a
|  | 0.04 | 0.194 |  | 0.03 | 0.194 |  | 0.04 |  | 0.11 |  | 0.388
0.498
Schicht j | Dicke dj [m] |  | Abschnitte |  | a |  | b |  | c |  |  |  | Schichtweise gemittelt RT"
|  | 0.1245 |  |  | Breite | Höhe | Breite | Höhe | Breite | Höhe
[5 empty] | 0.11 | 0.1 | 0.11 | 0.15 | 0.388 | 0.25 | Kontrolle
|  |  | Flächenanteil fm |  | 0.08835341 |  | 0.1325301 |  | 0.7791165 |  | 1
0.19
äußere Übergangsschicht |  |  | he,m |  | 25 |  | 25 |  | 25 |  | he=Sm(fmhe,m)
|  |  | Rse,m=1/he,m |  |  | 0.04 |  | 0.04 |  | 0.04 |  | Rse=1/he |  |  | 0.04
1 Aussenputz | 0.025 |  | lm1 |  | 0.75 |  | 0.75 |  | 0.75 |  |  | l1= Sm(fmlm,1) | 0.75
|  |  |  | Rm1=d1/lm1 |  | 0.03333333 |  | 0.03333333 |  | 0.03333333 |  | R1=d1/l1 |  |  | 0.03333333
2 | 0.03 |  | lm2 |  | 0.13 |  | 0.13 |  | 0.13 |  |  | l2= Sm(fmlm,2) | 0.13
|  |  | Rm2=d2/lm2 |  |  | 0.2307692 |  | 0.2307692 |  | 0.2307692 |  | R2=d2/l2 |  |  | 0.2307692
3 | 0.005 |  | lm3 |  | 0.13 |  | 0.13 |  | 1.9 |  |  | l3= Sm(fmlm,3) | 1.509036
|  |  | Rm3=d3/lm3 |  |  | 0.03846154 |  | 0.03846154 |  | 0.002631579 |  | R3=d3/l3 |  |  | 0.003313373
4 | 0.08 |  | lm4 |  | 1.9 |  | 0.13 |  | 1.9 |  |  | l4= Sm(fmlm,4) | 1.665422
|  |  | Rm4=d4/lm4 |  |  | 0.04210526 |  | 0.6153846 |  | 0.04210526 |  | R4=d4/l4 |  |  | 0.04803588
5 | 0.005 |  | lm5 |  | 0.13 |  | 0.13 |  | 1.9 |  |  | l4= Sm(fmlm,4) | 1.509036
|  |  | Rm5=d5/lm5 |  |  | 0.03846154 |  | 0.03846154 |  | 0.002631579 |  | R4=d4/l4 |  |  | 0.003313373
6 | 0.03 |  | lm6 |  | 0.13 |  | 0.13 |  | 0.13 |  |  | l4= Sm(fmlm,4) | 0.13
|  |  | Rm6=d6/lm6 |  |  | 0.2307692 |  | 0.2307692 |  | 0.2307692 |  | R4=d4/l4 |  |  | 0.2307692
7 Putz innen | 0.015 |  | lm7 |  | 0.75 |  | 0.75 |  | 0.75 |  |  | l4= Sm(fmlm,4) | 0.75
|  |  | Rm7=d7/lm7 |  |  | 0.02 |  | 0.02 |  | 0.02 |  | R4=d4/l4 |  |  | 0.02
innere Übergangsschicht |  |  | hi,m | [8 empty] | hi=Sm(fmhi,m)
|  |  | Rsi,m=1/hi,m |  |  | 0.13 |  | 0.13 |  | 0.13 |  | Rsi=1/hi |  |  | 0.13
Abschnittsweise gemittelt RT' |  | RTm=Rsi,m+SRmj+Rse,m |  |  |  | 0.8039001 |  | 1.377179 |  | 0.7322402 |  |  |  | RT"=Rsi+SjRj+Rse | 0.7395344
|  | fm/RTm |  |  |  | 0.109906 |  | 0.09623301 |  | 1.064018 |  |  |  | RT'=1/[Sm(fm/RTm)] | 0.7873045
[14 empty] | RT=(RT'+RT")/2 | 0.7634195
[13 empty] | U=1/RT |  | 1.309896

## DMi17_12
U-Wert Berechnung nach EN ISO6946
Steintype:
DMi17/12 |  | - verputzt
[6 empty] | Abschnitte | a |  | c |  | a | c |  | a |  | Schichten
Eingabe l-Werte | [15 empty] | 1 | 0.025
[16 empty] | 2 | 0.025 | 0.17
Aussenputz oder WDVS |  | 0.75 | [13 empty] | 3 | 0.01
Holzspanbeton |  | 0.17
Beton |  | 1.9 | [13 empty] | 4 | 0.1
Dämmung |  | -
Innenputz |  | 0.75 | [13 empty] | 5 | 0.01
[16 empty] | 6 | 0.025
[16 empty] | 7 | 0.015
[6 empty] | Abschnitte | b |  | c |  | b | c |  | b
| 0.03 | a | c |  | a | c |  | a |  | a |  | c |  |  |  | 0.06 | 0.25
| 0.19 | b |  |  | b |  |  | b
[9 empty] | = | b | [5 empty] | 0.19
| 0.03 | a |  |  | a |  |  | a
|  | 0.045 | 0.184 |  | 0.04 | 0.184 |  | 0.045 |  | 0.13 |  | 0.368
0.498
Schicht j | Dicke dj [m] |  | Abschnitte |  | a |  | b |  | c |  |  |  | Schichtweise gemittelt RT"
|  | 0.1245 |  |  | Breite | Höhe | Breite | Höhe | Breite | Höhe
[5 empty] | 0.13 | 0.06 | 0.13 | 0.19 | 0.368 | 0.25 | Kontrolle
|  |  | Flächenanteil fm |  | 0.0626506 |  | 0.1983936 |  | 0.7389558 |  | 1
0.21
äußere Übergangsschicht |  |  | he,m |  | 25 |  | 25 |  | 25 |  | he=Sm(fmhe,m)
|  |  | Rse,m=1/he,m |  |  | 0.04 |  | 0.04 |  | 0.04 |  | Rse=1/he |  |  | 0.04
1 Aussenputz | 0.025 |  | lm1 |  | 0.75 |  | 0.75 |  | 0.75 |  |  | l1= Sm(fmlm,1) | 0.75
|  |  |  | Rm1=d1/lm1 |  | 0.03333333 |  | 0.03333333 |  | 0.03333333 |  | R1=d1/l1 |  |  | 0.03333333
2 | 0.025 |  | lm2 |  | 0.17 |  | 0.17 |  | 0.17 |  |  | l2= Sm(fmlm,2) | 0.17
|  |  | Rm2=d2/lm2 |  |  | 0.1470588 |  | 0.1470588 |  | 0.1470588 |  | R2=d2/l2 |  |  | 0.1470588
3 | 0.01 |  | lm3 |  | 0.17 |  | 0.17 |  | 1.9 |  |  | l3= Sm(fmlm,3) | 1.448394
|  |  | Rm3=d3/lm3 |  |  | 0.05882353 |  | 0.05882353 |  | 0.005263158 |  | R3=d3/l3 |  |  | 0.006904201
4 | 0.1 |  | lm4 |  | 1.9 |  | 0.17 |  | 1.9 |  |  | l4= Sm(fmlm,4) | 1.556779
|  |  | Rm4=d4/lm4 |  |  | 0.05263158 |  | 0.5882353 |  | 0.05263158 |  | R4=d4/l4 |  |  | 0.06423519
5 | 0.01 |  | lm5 |  | 0.17 |  | 0.17 |  | 1.9 |  |  | l4= Sm(fmlm,4) | 1.448394
|  |  | Rm5=d5/lm5 |  |  | 0.05882353 |  | 0.05882353 |  | 0.005263158 |  | R4=d4/l4 |  |  | 0.006904201
6 | 0.025 |  | lm6 |  | 0.17 |  | 0.17 |  | 0.17 |  |  | l4= Sm(fmlm,4) | 0.17
|  |  | Rm6=d6/lm6 |  |  | 0.1470588 |  | 0.1470588 |  | 0.1470588 |  | R4=d4/l4 |  |  | 0.1470588
7 Putz innen | 0.015 |  | lm7 |  | 0.75 |  | 0.75 |  | 0.75 |  |  | l4= Sm(fmlm,4) | 0.75
|  |  | Rm7=d7/lm7 |  |  | 0.02 |  | 0.02 |  | 0.02 |  | R4=d4/l4 |  |  | 0.02
innere Übergangsschicht |  |  | hi,m | [8 empty] | hi=Sm(fmhi,m)
|  |  | Rsi,m=1/hi,m |  |  | 0.13 |  | 0.13 |  | 0.13 |  | Rsi=1/hi |  |  | 0.13
Abschnittsweise gemittelt RT' |  | RTm=Rsi,m+SRmj+Rse,m |  |  |  | 0.6877296 |  | 1.223333 |  | 0.5806089 |  |  |  | RT"=Rsi+SjRj+Rse | 0.5954946
|  | fm/RTm |  |  |  | 0.09109772 |  | 0.1621746 |  | 1.272726 |  |  |  | RT'=1/[Sm(fm/RTm)] | 0.6553089
[14 empty] | RT=(RT'+RT")/2 | 0.6254017
[13 empty] | U=1/RT |  | 1.598972

## DMi20_13
U-Wert Berechnung nach EN ISO6946
Steintype:
DMi 20/13 + 10,0 cm PU – WDVS
Schichten
Eingabe l-Werte | [16 empty] | 1 | 0.1
[17 empty] | 2 | 0.035 | 0.2
Aussenputz oder WDVS |  | 0.027 | [14 empty] | 3 | 0.015
Holzspanbeton |  | 0.17 | [14 empty] | 4 | 0.1
Beton |  | 1.9
Dämmung |  | - | [14 empty] | 5 | 0.015
Innenputz |  | 0.75 | [14 empty] | 6 | 0.035
[17 empty] | 7 | 0.015
[6 empty] | Abschnitte | c |  | a b | c |  |  | a b | c
| 0.05 | c | a | c |  | a | c |  |  | a |  |  | c |  |  |  | 0.1 | 0.25
| 0.15 |  | b |  |  | b
[8 empty] | = |  | b | [6 empty] | 0.15
| 0.05 |  | a |  |  | a
|  | 0.085 | 0.055 | 0.218 |  | 0.055 | 0.085 |  |  | 0.11 |  |  | 0.388
|  | 0.498 | [9 empty] | 0.498
Schicht j | Dicke dj [m] |  | Abschnitte |  | a |  | b |  | c |  |  |  |  | Schichtweise gemittelt RT"
|  | 0.1245 |  |  | Breite | Höhe | Breite | Höhe | Breite | Höhe
[5 empty] | 0.11 | 0.1 | 0.11 | 0.15 | 0.388 | 0.25 | Kontrolle
|  |  | Flächenanteil fm |  | 0.08835341 |  | 0.1325301 |  | 0.7791165 |  | 1
0.315
äußere Übergangsschicht |  |  | he,m |  | 25 |  | 25 |  | 25 |  | he=Sm(fmhe,m)
|  |  | Rse,m=1/he,m |  |  | 0.04 |  | 0.04 |  | 0.04 |  |  | Rse=1/he |  |  | 0.04
1 Aussenputz | 0.1 |  | lm1 |  | 0.027 |  | 0.027 |  | 0.027 |  |  |  | l1= Sm(fmlm,1) | 0.027
|  |  |  | Rm1=d1/lm1 |  | 3.703704 |  | 3.703704 |  | 3.703704 |  |  | R1=d1/l1 |  |  | 3.703704
2 | 0.035 |  | lm2 |  | 0.17 |  | 0.17 |  | 0.17 |  |  |  | l2= Sm(fmlm,2) | 0.17
|  |  | Rm2=d2/lm2 |  |  | 0.2058824 |  | 0.2058824 |  | 0.2058824 |  |  | R2=d2/l2 |  |  | 0.2058824
3 | 0.015 |  | lm3 |  | 0.17 |  | 0.17 |  | 1.9 |  |  |  | l3= Sm(fmlm,3) | 1.517871
|  |  | Rm3=d3/lm3 |  |  | 0.08823529 |  | 0.08823529 |  | 0.007894737 |  |  | R3=d3/l3 |  |  | 0.00988226
4 | 0.1 |  | lm4 |  | 1.9 |  | 0.17 |  | 1.9 |  |  |  | l4= Sm(fmlm,4) | 1.670723
|  |  | Rm4=d4/lm4 |  |  | 0.05263158 |  | 0.5882353 |  | 0.05263158 |  |  | R4=d4/l4 |  |  | 0.05985433
5 | 0.015 |  | lm5 |  | 0.17 |  | 0.17 |  | 1.9 |  |  |  | l4= Sm(fmlm,4) | 1.517871
|  |  | Rm5=d5/lm5 |  |  | 0.08823529 |  | 0.08823529 |  | 0.007894737 |  |  | R4=d4/l4 |  |  | 0.00988226
6 | 0.035 |  | lm6 |  | 0.17 |  | 0.17 |  | 0.17 |  |  |  | l4= Sm(fmlm,4) | 0.17
|  |  | Rm6=d6/lm6 |  |  | 0.2058824 |  | 0.2058824 |  | 0.2058824 |  |  | R4=d4/l4 |  |  | 0.2058824
7 Putz innen | 0.015 |  | lm7 |  | 0.75 |  | 0.75 |  | 0.75 |  |  |  | l4= Sm(fmlm,4) | 0.75
|  |  | Rm7=d7/lm7 |  |  | 0.02 |  | 0.02 |  | 0.02 |  |  | R4=d4/l4 |  |  | 0.02
innere Übergangsschicht |  |  | hi,m | [9 empty] | hi=Sm(fmhi,m)
|  |  | Rsi,m=1/hi,m |  |  | 0.13 |  | 0.13 |  | 0.13 |  |  | Rsi=1/hi |  |  | 0.13
Abschnittsweise gemittelt RT' |  | RTm=Rsi,m+SRmj+Rse,m |  |  |  | 4.534571 |  | 5.070174 |  | 4.373889 |  |  |  |  | RT"=Rsi+SjRj+Rse | 4.385087
|  | fm/RTm |  |  |  | 0.01948441 |  | 0.02613916 |  | 0.178129 |  |  |  |  | RT'=1/[Sm(fm/RTm)] | 4.469223
[15 empty] | RT=(RT'+RT")/2 | 4.427155
[14 empty] | U=1/RT |  | 0.2258787

## DMi20_13_WDVS
U-Wert Berechnung nach EN ISO6946
Steintype:
DMi 20/13 |  | - verputzt
Schichten
Eingabe l-Werte | [16 empty] | 1 | 0.02 |  | aussen
[17 empty] | 2 | 0.035 | 0.2
Aussenputz oder WDVS |  | 0.75 | [14 empty] | 3 | 0.015
Holzspanbeton |  | 0.17 | [14 empty] | 4 | 0.1
Beton |  | 1.9
Dämmung |  | - | [14 empty] | 5 | 0.015
Innenputz |  | 0.75 | [14 empty] | 6 | 0.035
[17 empty] | 7 | 0.015 |  | innen
[6 empty] | Abschnitte | c |  | a b | c |  |  | a b | c
| 0.05 | c | a | c |  | a | c |  |  | a |  |  | c |  |  |  | 0.1 | 0.25
| 0.15 |  | b |  |  | b
[8 empty] | = |  | b | [6 empty] | 0.15
| 0.05 |  | a |  |  | a
|  | 0.085 | 0.055 | 0.218 |  | 0.055 | 0.085 |  |  | 0.11 |  |  | 0.388
|  | 0.498 | [9 empty] | 0.498
Schicht j | Dicke dj [m] |  | Abschnitte |  | a |  | b |  | c |  |  |  |  | Schichtweise gemittelt RT"
|  | 0.1245 |  |  | Breite | Höhe | Breite | Höhe | Breite | Höhe
[5 empty] | 0.11 | 0.1 | 0.11 | 0.15 | 0.388 | 0.25 | Kontrolle
|  |  | Flächenanteil fm |  | 0.08835341 |  | 0.1325301 |  | 0.7791165 |  | 1
0.235
äußere Übergangsschicht |  |  | he,m |  | 25 |  | 25 |  | 25 |  | he=Sm(fmhe,m)
|  |  | Rse,m=1/he,m |  |  | 0.04 |  | 0.04 |  | 0.04 |  |  | Rse=1/he |  |  | 0.04
1 Aussenputz | 0.02 |  | lm1 |  | 0.75 |  | 0.75 |  | 0.75 |  |  |  | l1= Sm(fmlm,1) | 0.75
|  |  |  | Rm1=d1/lm1 |  | 0.02666667 |  | 0.02666667 |  | 0.02666667 |  |  | R1=d1/l1 |  |  | 0.02666667
2 | 0.035 |  | lm2 |  | 0.17 |  | 0.17 |  | 0.17 |  |  |  | l2= Sm(fmlm,2) | 0.17
|  |  | Rm2=d2/lm2 |  |  | 0.2058824 |  | 0.2058824 |  | 0.2058824 |  |  | R2=d2/l2 |  |  | 0.2058824
3 | 0.015 |  | lm3 |  | 0.17 |  | 0.17 |  | 1.9 |  |  |  | l3= Sm(fmlm,3) | 1.517871
|  |  | Rm3=d3/lm3 |  |  | 0.08823529 |  | 0.08823529 |  | 0.007894737 |  |  | R3=d3/l3 |  |  | 0.00988226
4 | 0.1 |  | lm4 |  | 1.9 |  | 0.17 |  | 1.9 |  |  |  | l4= Sm(fmlm,4) | 1.670723
|  |  | Rm4=d4/lm4 |  |  | 0.05263158 |  | 0.5882353 |  | 0.05263158 |  |  | R4=d4/l4 |  |  | 0.05985433
5 | 0.015 |  | lm5 |  | 0.17 |  | 0.17 |  | 1.9 |  |  |  | l4= Sm(fmlm,4) | 1.517871
|  |  | Rm5=d5/lm5 |  |  | 0.08823529 |  | 0.08823529 |  | 0.007894737 |  |  | R4=d4/l4 |  |  | 0.00988226
6 | 0.035 |  | lm6 |  | 0.17 |  | 0.17 |  | 0.17 |  |  |  | l4= Sm(fmlm,4) | 0.17
|  |  | Rm6=d6/lm6 |  |  | 0.2058824 |  | 0.2058824 |  | 0.2058824 |  |  | R4=d4/l4 |  |  | 0.2058824
7 Putz innen | 0.015 |  | lm7 |  | 0.75 |  | 0.75 |  | 0.75 |  |  |  | l4= Sm(fmlm,4) | 0.75
|  |  | Rm7=d7/lm7 |  |  | 0.02 |  | 0.02 |  | 0.02 |  |  | R4=d4/l4 |  |  | 0.02
innere Übergangsschicht |  |  | hi,m | [9 empty] | hi=Sm(fmhi,m)
|  |  | Rsi,m=1/hi,m |  |  | 0.13 |  | 0.13 |  | 0.13 |  |  | Rsi=1/hi |  |  | 0.13
Abschnittsweise gemittelt RT' |  | RTm=Rsi,m+SRmj+Rse,m |  |  |  | 0.8575335 |  | 1.393137 |  | 0.6968524 |  |  |  |  | RT"=Rsi+SjRj+Rse | 0.7080502
|  | fm/RTm |  |  |  | 0.103032 |  | 0.0951307 |  | 1.118051 |  |  |  |  | RT'=1/[Sm(fm/RTm)] | 0.7597551
[15 empty] | RT=(RT'+RT")/2 | 0.7339027
[14 empty] | U=1/RT |  | 1.362579

## DMi25_18
U-Wert Berechnung nach EN ISO6946
Steintype:
DMi25/18 |  | - verputzt
Schichten
Eingabe l-Werte | [16 empty] | 1 | 0.025
[17 empty] | 2 | 0.035 | 0.25
Aussenputz oder WDVS |  | 0.75 | [14 empty] | 3 | 0.04
Holzspanbeton |  | 0.17 | [14 empty] | 4 | 0.1
Beton |  | 1.9
Dämmung |  | - | [14 empty] | 5 | 0.04
Innenputz |  | 0.75 | [14 empty] | 6 | 0.035
[17 empty] | 7 | 0.015
[6 empty] | Abschnitte | c |  | a b | c |  |  | a b | c
| 0.05 | c | a | c |  | a | c |  |  | a |  |  | c |  |  |  | 0.1 | 0.25
| 0.15 |  | b |  |  | b
[8 empty] | = |  | b | [6 empty] | 0.15
| 0.05 |  | a |  |  | a
|  | 0.097 | 0.054 | 0.196 |  | 0.054 | 0.097 |  |  | 0.108 |  |  | 0.39
|  | 0.498 | [9 empty] | 0.498
Schicht j | Dicke dj [m] |  | Abschnitte |  | a |  | b |  | c |  |  |  |  | Schichtweise gemittelt RT"
|  | 0.1245 |  |  | Breite | Höhe | Breite | Höhe | Breite | Höhe
[5 empty] | 0.108 | 0.1 | 0.108 | 0.15 | 0.39 | 0.25 | Kontrolle
|  |  | Flächenanteil fm |  | 0.08674699 |  | 0.1301205 |  | 0.7831325 |  | 1
0.29
äußere Übergangsschicht |  |  | he,m |  | 25 |  | 25 |  | 25 |  | he=Sm(fmhe,m)
|  |  | Rse,m=1/he,m |  |  | 0.04 |  | 0.04 |  | 0.04 |  |  | Rse=1/he |  |  | 0.04
1 Aussenputz | 0.025 |  | lm1 |  | 0.75 |  | 0.75 |  | 0.75 |  |  |  | l1= Sm(fmlm,1) | 0.75
|  |  |  | Rm1=d1/lm1 |  | 0.03333333 |  | 0.03333333 |  | 0.03333333 |  |  | R1=d1/l1 |  |  | 0.03333333
2 | 0.035 |  | lm2 |  | 0.17 |  | 0.17 |  | 0.17 |  |  |  | l2= Sm(fmlm,2) | 0.17
|  |  | Rm2=d2/lm2 |  |  | 0.2058824 |  | 0.2058824 |  | 0.2058824 |  |  | R2=d2/l2 |  |  | 0.2058824
3 | 0.04 |  | lm3 |  | 0.17 |  | 0.17 |  | 1.9 |  |  |  | l3= Sm(fmlm,3) | 1.524819
|  |  | Rm3=d3/lm3 |  |  | 0.2352941 |  | 0.2352941 |  | 0.02105263 |  |  | R3=d3/l3 |  |  | 0.02623262
4 | 0.1 |  | lm4 |  | 1.9 |  | 0.17 |  | 1.9 |  |  |  | l4= Sm(fmlm,4) | 1.674892
|  |  | Rm4=d4/lm4 |  |  | 0.05263158 |  | 0.5882353 |  | 0.05263158 |  |  | R4=d4/l4 |  |  | 0.05970536
5 | 0.04 |  | lm5 |  | 0.17 |  | 0.17 |  | 1.9 |  |  |  | l4= Sm(fmlm,4) | 1.524819
|  |  | Rm5=d5/lm5 |  |  | 0.2352941 |  | 0.2352941 |  | 0.02105263 |  |  | R4=d4/l4 |  |  | 0.02623262
6 | 0.035 |  | lm6 |  | 0.17 |  | 0.17 |  | 0.17 |  |  |  | l4= Sm(fmlm,4) | 0.17
|  |  | Rm6=d6/lm6 |  |  | 0.2058824 |  | 0.2058824 |  | 0.2058824 |  |  | R4=d4/l4 |  |  | 0.2058824
7 Putz innen | 0.015 |  | lm7 |  | 0.75 |  | 0.75 |  | 0.75 |  |  |  | l4= Sm(fmlm,4) | 0.75
|  |  | Rm7=d7/lm7 |  |  | 0.02 |  | 0.02 |  | 0.02 |  |  | R4=d4/l4 |  |  | 0.02
innere Übergangsschicht |  |  | hi,m | [9 empty] | hi=Sm(fmhi,m)
|  |  | Rsi,m=1/hi,m |  |  | 0.13 |  | 0.13 |  | 0.13 |  |  | Rsi=1/hi |  |  | 0.13
Abschnittsweise gemittelt RT' |  | RTm=Rsi,m+SRmj+Rse,m |  |  |  | 1.158318 |  | 1.693922 |  | 0.7298349 |  |  |  |  | RT"=Rsi+SjRj+Rse | 0.7472686
|  | fm/RTm |  |  |  | 0.07489049 |  | 0.07681612 |  | 1.073027 |  |  |  |  | RT'=1/[Sm(fm/RTm)] | 0.8165041
[15 empty] | RT=(RT'+RT")/2 | 0.7818864
[14 empty] | U=1/RT |  | 1.278958

## DMi25_18_WDVS
U-Wert Berechnung nach EN ISO6946
Steintype:
DMi25/18 |  | - verputzt
Schichten
Eingabe l-Werte | [16 empty] | 1 | 0.16 |  | aussen
[17 empty] | 2 | 0.035 | 0.25
Aussenputz oder WDVS |  | 0.032 | [14 empty] | 3 | 0.04
Holzspanbeton |  | 0.17 | [14 empty] | 4 | 0.1
Beton |  | 1.9
Dämmung |  | - | [14 empty] | 5 | 0.04
Innenputz |  | 0.75 | [14 empty] | 6 | 0.035
[17 empty] | 7 | 0.015 |  | innen
[6 empty] | Abschnitte | c |  | a b | c |  |  | a b | c
| 0.05 | c | a | c |  | a | c |  |  | a |  |  | c |  |  |  | 0.1 | 0.25
| 0.15 |  | b |  |  | b
[8 empty] | = |  | b | [6 empty] | 0.15
| 0.05 |  | a |  |  | a
|  | 0.097 | 0.054 | 0.196 |  | 0.054 | 0.097 |  |  | 0.108 |  |  | 0.39
|  | 0.498 | [9 empty] | 0.498
Schicht j | Dicke dj [m] |  | Abschnitte |  | a |  | b |  | c |  |  |  |  | Schichtweise gemittelt RT"
|  | 0.1245 |  |  | Breite | Höhe | Breite | Höhe | Breite | Höhe
[5 empty] | 0.108 | 0.1 | 0.108 | 0.15 | 0.39 | 0.25 | Kontrolle
|  |  | Flächenanteil fm |  | 0.08674699 |  | 0.1301205 |  | 0.7831325 |  | 1
0.425
äußere Übergangsschicht |  |  | he,m |  | 25 |  | 25 |  | 25 |  | he=Sm(fmhe,m)
|  |  | Rse,m=1/he,m |  |  | 0.04 |  | 0.04 |  | 0.04 |  |  | Rse=1/he |  |  | 0.04
1 Aussenputz | 0.16 |  | lm1 |  | 0.032 |  | 0.032 |  | 0.032 |  |  |  | l1= Sm(fmlm,1) | 0.032
|  |  |  | Rm1=d1/lm1 |  | 5 |  | 5 |  | 5 |  |  | R1=d1/l1 |  |  | 5
2 | 0.035 |  | lm2 |  | 0.17 |  | 0.17 |  | 0.17 |  |  |  | l2= Sm(fmlm,2) | 0.17
|  |  | Rm2=d2/lm2 |  |  | 0.2058824 |  | 0.2058824 |  | 0.2058824 |  |  | R2=d2/l2 |  |  | 0.2058824
3 | 0.04 |  | lm3 |  | 0.17 |  | 0.17 |  | 1.9 |  |  |  | l3= Sm(fmlm,3) | 1.524819
|  |  | Rm3=d3/lm3 |  |  | 0.2352941 |  | 0.2352941 |  | 0.02105263 |  |  | R3=d3/l3 |  |  | 0.02623262
4 | 0.1 |  | lm4 |  | 1.9 |  | 0.17 |  | 1.9 |  |  |  | l4= Sm(fmlm,4) | 1.674892
|  |  | Rm4=d4/lm4 |  |  | 0.05263158 |  | 0.5882353 |  | 0.05263158 |  |  | R4=d4/l4 |  |  | 0.05970536
5 | 0.04 |  | lm5 |  | 0.17 |  | 0.17 |  | 1.9 |  |  |  | l4= Sm(fmlm,4) | 1.524819
|  |  | Rm5=d5/lm5 |  |  | 0.2352941 |  | 0.2352941 |  | 0.02105263 |  |  | R4=d4/l4 |  |  | 0.02623262
6 | 0.035 |  | lm6 |  | 0.17 |  | 0.17 |  | 0.17 |  |  |  | l4= Sm(fmlm,4) | 0.17
|  |  | Rm6=d6/lm6 |  |  | 0.2058824 |  | 0.2058824 |  | 0.2058824 |  |  | R4=d4/l4 |  |  | 0.2058824
7 Putz innen | 0.015 |  | lm7 |  | 0.75 |  | 0.75 |  | 0.75 |  |  |  | l4= Sm(fmlm,4) | 0.75
|  |  | Rm7=d7/lm7 |  |  | 0.02 |  | 0.02 |  | 0.02 |  |  | R4=d4/l4 |  |  | 0.02
innere Übergangsschicht |  |  | hi,m | [9 empty] | hi=Sm(fmhi,m)
|  |  | Rsi,m=1/hi,m |  |  | 0.13 |  | 0.13 |  | 0.13 |  |  | Rsi=1/hi |  |  | 0.13
Abschnittsweise gemittelt RT' |  | RTm=Rsi,m+SRmj+Rse,m |  |  |  | 6.124985 |  | 6.660588 |  | 5.696502 |  |  |  |  | RT"=Rsi+SjRj+Rse | 5.713935
|  | fm/RTm |  |  |  | 0.01416281 |  | 0.01953588 |  | 0.137476 |  |  |  |  | RT'=1/[Sm(fm/RTm)] | 5.841983
[15 empty] | RT=(RT'+RT")/2 | 5.777959
[14 empty] | U=1/RT |  | 0.1730715

## DM25_16
U-Wert Berechnung nach EN ISO6946
Steintype:
DM25/16 |  | - verputzt
[6 empty] | Abschnitte | a |  | c |  | a | c |  | a |  | Schichten
Eingabe l-Werte | [15 empty] | 1 | 0.025
[16 empty] | 2 | 0.045 | 0.25
Aussenputz oder WDVS |  | 0.75 | [13 empty] | 3 | 0.03
Holzspanbeton |  | 0.13
Beton |  | 1.5 | [13 empty] | 4 | 0.1
Dämmung |  | -
Innenputz |  | 0.75 | [13 empty] | 5 | 0.03
[16 empty] | 6 | 0.045
[16 empty] | 7 | 0.015
[6 empty] | Abschnitte | b |  | c |  | b | c |  | b
| 0.05 | a | c |  | a | c |  | a |  | a |  | c |  |  |  | 0.1 | 0.25
| 0.15 | b |  |  | b |  |  | b
[9 empty] | = | b | [5 empty] | 0.15
| 0.05 | a |  |  | a |  |  | a
|  | 0.042 | 0.192 |  | 0.03 | 0.192 |  | 0.042 |  | 0.114 |  | 0.384
0.498
Schicht j | Dicke dj [m] |  | Abschnitte |  | a |  | b |  | c |  |  |  | Schichtweise gemittelt RT"
|  | 0.1245 |  |  | Breite | Höhe | Breite | Höhe | Breite | Höhe
[5 empty] | 0.114 | 0.1 | 0.114 | 0.15 | 0.384 | 0.25 | Kontrolle
|  |  | Flächenanteil fm |  | 0.09156627 |  | 0.1373494 |  | 0.7710843 |  | 1
0.29
äußere Übergangsschicht |  |  | he,m |  | 25 |  | 25 |  | 25 |  | he=Sm(fmhe,m)
|  |  | Rse,m=1/he,m |  |  | 0.04 |  | 0.04 |  | 0.04 |  | Rse=1/he |  |  | 0.04
1 Aussenputz | 0.025 |  | lm1 |  | 0.75 |  | 0.75 |  | 0.75 |  |  | l1= Sm(fmlm,1) | 0.75
|  |  |  | Rm1=d1/lm1 |  | 0.03333333 |  | 0.03333333 |  | 0.03333333 |  | R1=d1/l1 |  |  | 0.03333333
2 | 0.045 |  | lm2 |  | 0.13 |  | 0.13 |  | 0.13 |  |  | l2= Sm(fmlm,2) | 0.13
|  |  | Rm2=d2/lm2 |  |  | 0.3461538 |  | 0.3461538 |  | 0.3461538 |  | R2=d2/l2 |  |  | 0.3461538
3 | 0.03 |  | lm3 |  | 0.13 |  | 0.13 |  | 1.5 |  |  | l3= Sm(fmlm,3) | 1.186386
|  |  | Rm3=d3/lm3 |  |  | 0.2307692 |  | 0.2307692 |  | 0.02 |  | R3=d3/l3 |  |  | 0.02528689
4 | 0.1 |  | lm4 |  | 1.5 |  | 0.13 |  | 1.5 |  |  | l4= Sm(fmlm,4) | 1.311831
|  |  | Rm4=d4/lm4 |  |  | 0.06666667 |  | 0.7692308 |  | 0.06666667 |  | R4=d4/l4 |  |  | 0.07622931
5 | 0.03 |  | lm5 |  | 0.13 |  | 0.13 |  | 1.5 |  |  | l4= Sm(fmlm,4) | 1.186386
|  |  | Rm5=d5/lm5 |  |  | 0.2307692 |  | 0.2307692 |  | 0.02 |  | R4=d4/l4 |  |  | 0.02528689
6 | 0.045 |  | lm6 |  | 0.13 |  | 0.13 |  | 0.13 |  |  | l4= Sm(fmlm,4) | 0.13
|  |  | Rm6=d6/lm6 |  |  | 0.3461538 |  | 0.3461538 |  | 0.3461538 |  | R4=d4/l4 |  |  | 0.3461538
7 Putz innen | 0.015 |  | lm7 |  | 0.75 |  | 0.75 |  | 0.75 |  |  | l4= Sm(fmlm,4) | 0.75
|  |  | Rm7=d7/lm7 |  |  | 0.02 |  | 0.02 |  | 0.02 |  | R4=d4/l4 |  |  | 0.02
innere Übergangsschicht |  |  | hi,m | [8 empty] | hi=Sm(fmhi,m)
|  |  | Rsi,m=1/hi,m |  |  | 0.13 |  | 0.13 |  | 0.13 |  | Rsi=1/hi |  |  | 0.13
Abschnittsweise gemittelt RT' |  | RTm=Rsi,m+SRmj+Rse,m |  |  |  | 1.443846 |  | 2.14641 |  | 1.022308 |  |  |  | RT"=Rsi+SjRj+Rse | 1.042444
|  | fm/RTm |  |  |  | 0.0634183 |  | 0.06399028 |  | 0.7542586 |  |  |  | RT'=1/[Sm(fm/RTm)] | 1.134215
[14 empty] | RT=(RT'+RT")/2 | 1.088329
[13 empty] | U=1/RT |  | 0.9188394

## DSi 30_20
U-Wert Berechnung nach EN ISO6946
Steintype:
DS 35/20 |  | - unverputzt
Schichten
Eingabe l-Werte | [16 empty] | 1 | 0
[17 empty] | 2 | 0.095 | 0.35
Aussenputz |  | 0.75 | [14 empty] | 3 | 0.05
Holzspanbeton |  | 0.12 | [14 empty] | 4 | 0.1
Beton |  | 1.9
Dämmung |  | - | [14 empty] | 5 | 0.05
Innenputz |  | 0.75 | [14 empty] | 6 | 0.055
[17 empty] | 7 | 0
[6 empty] | Abschnitte | c |  | a b | c |  |  | a b | c
| 0.05 | c | a | c |  | a | c |  |  | a |  |  | c |  |  |  | 0.1 | 0.25
| 0.15 |  | b |  |  | b
[8 empty] | = |  | b | [6 empty] | 0.15
| 0.05 |  | a |  |  | a
|  | 0.085 | 0.064 | 0.2 |  | 0.064 | 0.085 |  |  | 0.128 |  |  | 0.37
|  | 0.498 | [9 empty] | 0.498
Schicht j | Dicke dj [m] |  | Abschnitte |  | a |  | b |  | c |  |  |  |  | Schichtweise gemittelt RT"
|  | 0.1245 |  |  | Breite | Höhe | Breite | Höhe | Breite | Höhe
[5 empty] | 0.128 | 0.1 | 0.128 | 0.15 | 0.37 | 0.25 | Kontrolle
|  |  | Flächenanteil fm |  | 0.1028112 |  | 0.1542169 |  | 0.7429719 |  | 1
0.35
äußere Übergangsschicht |  |  | he,m |  | 25 |  | 25 |  | 25 |  | he=Sm(fmhe,m)
|  |  | Rse,m=1/he,m |  |  | 0.04 |  | 0.04 |  | 0.04 |  |  | Rse=1/he |  |  | 0.04
1 Aussenputz | 0 |  | lm1 |  | 0.75 |  | 0.75 |  | 0.75 |  |  |  | l1= Sm(fmlm,1) | 0.75
|  |  |  | Rm1=d1/lm1 |  | 0 |  | 0 |  | 0 |  |  | R1=d1/l1 |  |  | 0
2 | 0.095 |  | lm2 |  | 0.12 |  | 0.12 |  | 0.12 |  |  |  | l2= Sm(fmlm,2) | 0.12
|  |  | Rm2=d2/lm2 |  |  | 0.7916667 |  | 0.7916667 |  | 0.7916667 |  |  | R2=d2/l2 |  |  | 0.7916667
3 | 0.05 |  | lm3 |  | 0.12 |  | 0.12 |  | 1.9 |  |  |  | l3= Sm(fmlm,3) | 1.44249
|  |  | Rm3=d3/lm3 |  |  | 0.4166667 |  | 0.4166667 |  | 0.02631579 |  |  | R3=d3/l3 |  |  | 0.03466229
4 | 0.1 |  | lm4 |  | 1.9 |  | 0.12 |  | 1.9 |  |  |  | l4= Sm(fmlm,4) | 1.625494
|  |  | Rm4=d4/lm4 |  |  | 0.05263158 |  | 0.8333333 |  | 0.05263158 |  |  | R4=d4/l4 |  |  | 0.06151976
5 | 0.05 |  | lm5 |  | 0.12 |  | 0.12 |  | 1.9 |  |  |  | l4= Sm(fmlm,4) | 1.44249
|  |  | Rm5=d5/lm5 |  |  | 0.4166667 |  | 0.4166667 |  | 0.02631579 |  |  | R4=d4/l4 |  |  | 0.03466229
6 | 0.055 |  | lm6 |  | 0.12 |  | 0.12 |  | 0.12 |  |  |  | l4= Sm(fmlm,4) | 0.12
|  |  | Rm6=d6/lm6 |  |  | 0.4583333 |  | 0.4583333 |  | 0.4583333 |  |  | R4=d4/l4 |  |  | 0.4583333
7 Putz innen | 0 |  | lm7 |  | 0.75 |  | 0.75 |  | 0.75 |  |  |  | l4= Sm(fmlm,4) | 0.75
|  |  | Rm7=d7/lm7 |  |  | 0 |  | 0 |  | 0 |  |  | R4=d4/l4 |  |  | 0
innere Übergangsschicht |  |  | hi,m | [9 empty] | hi=Sm(fmhi,m)
|  |  | Rsi,m=1/hi,m |  |  | 0.13 |  | 0.13 |  | 0.13 |  |  | Rsi=1/hi |  |  | 0.13
Abschnittsweise gemittelt RT' |  | RTm=Rsi,m+SRmj+Rse,m |  |  |  | 2.305965 |  | 3.086667 |  | 1.525263 |  |  |  |  | RT"=Rsi+SjRj+Rse | 1.550844
|  | fm/RTm |  |  |  | 0.04458491 |  | 0.04996227 |  | 0.4871106 |  |  |  |  | RT'=1/[Sm(fm/RTm)] | 1.719224
[15 empty] | RT=(RT'+RT")/2 | 1.635034
[14 empty] | U=1/RT |  | 0.611608

## DS 25_12
U-Wert Berechnung nach EN ISO6946
Steintype:
DS 25/12 |  | - verputzt
[6 empty] | Abschnitte | a |  | c |  | a | c |  | a |  | Schichten
Eingabe l-Werte | [15 empty] | 1 | 0.1
[16 empty] | 2 | 0.09 | 0.25
Aussenputz oder WDVS |  | 0.028 | [13 empty] | 3 | 0.01
Holzspanbeton |  | 0.13
Beton |  | 1.9 | [13 empty] | 4 | 0.1
Dämmung |  | -
Innenputz |  | 0.75 | [13 empty] | 5 | 0.01
[16 empty] | 6 | 0.04
[16 empty] | 7 | 0.015
[6 empty] | Abschnitte | b |  | c |  | b | c |  | b
| 0.05 | a | c |  | a | c |  | a |  | a |  | c |  |  |  | 0.1 | 0.25
| 0.15 | b |  |  | b |  |  | b
[9 empty] | = | b | [5 empty] | 0.15
| 0.05 | a |  |  | a |  |  | a
|  | 0.049 | 0.18 |  | 0.04 | 0.18 |  | 0.049 |  | 0.138 |  | 0.36
0.498
Schicht j | Dicke dj [m] |  | Abschnitte |  | a |  | b |  | c |  |  |  | Schichtweise gemittelt RT"
|  | 0.1245 |  |  | Breite | Höhe | Breite | Höhe | Breite | Höhe
[5 empty] | 0.138 | 0.1 | 0.138 | 0.15 | 0.36 | 0.25 | Kontrolle
|  |  | Flächenanteil fm |  | 0.1108434 |  | 0.1662651 |  | 0.7228916 |  | 1
0.365
äußere Übergangsschicht |  |  | he,m |  | 25 |  | 25 |  | 25 |  | he=Sm(fmhe,m)
|  |  | Rse,m=1/he,m |  |  | 0.04 |  | 0.04 |  | 0.04 |  | Rse=1/he |  |  | 0.04
1 Aussenputz | 0.1 |  | lm1 |  | 0.028 |  | 0.028 |  | 0.028 |  |  | l1= Sm(fmlm,1) | 0.028
|  |  |  | Rm1=d1/lm1 |  | 3.571429 |  | 3.571429 |  | 3.571429 |  | R1=d1/l1 |  |  | 3.571429
2 | 0.09 |  | lm2 |  | 0.13 |  | 0.13 |  | 0.13 |  |  | l2= Sm(fmlm,2) | 0.13
|  |  | Rm2=d2/lm2 |  |  | 0.6923077 |  | 0.6923077 |  | 0.6923077 |  | R2=d2/l2 |  |  | 0.6923077
3 | 0.01 |  | lm3 |  | 0.13 |  | 0.13 |  | 1.9 |  |  | l3= Sm(fmlm,3) | 1.409518
|  |  | Rm3=d3/lm3 |  |  | 0.07692308 |  | 0.07692308 |  | 0.005263158 |  | R3=d3/l3 |  |  | 0.007094623
4 | 0.1 |  | lm4 |  | 1.9 |  | 0.13 |  | 1.9 |  |  | l4= Sm(fmlm,4) | 1.605711
|  |  | Rm4=d4/lm4 |  |  | 0.05263158 |  | 0.7692308 |  | 0.05263158 |  | R4=d4/l4 |  |  | 0.06227771
5 | 0.01 |  | lm5 |  | 0.13 |  | 0.13 |  | 1.9 |  |  | l4= Sm(fmlm,4) | 1.409518
|  |  | Rm5=d5/lm5 |  |  | 0.07692308 |  | 0.07692308 |  | 0.005263158 |  | R4=d4/l4 |  |  | 0.007094623
6 | 0.04 |  | lm6 |  | 0.13 |  | 0.13 |  | 0.13 |  |  | l4= Sm(fmlm,4) | 0.13
|  |  | Rm6=d6/lm6 |  |  | 0.3076923 |  | 0.3076923 |  | 0.3076923 |  | R4=d4/l4 |  |  | 0.3076923
7 Putz innen | 0.015 |  | lm7 |  | 0.75 |  | 0.75 |  | 0.75 |  |  | l4= Sm(fmlm,4) | 0.75
|  |  | Rm7=d7/lm7 |  |  | 0.02 |  | 0.02 |  | 0.02 |  | R4=d4/l4 |  |  | 0.02
innere Übergangsschicht |  |  | hi,m | [8 empty] | hi=Sm(fmhi,m)
|  |  | Rsi,m=1/hi,m |  |  | 0.13 |  | 0.13 |  | 0.13 |  | Rsi=1/hi |  |  | 0.13
Abschnittsweise gemittelt RT' |  | RTm=Rsi,m+SRmj+Rse,m |  |  |  | 4.967906 |  | 5.684505 |  | 4.824586 |  |  |  | RT"=Rsi+SjRj+Rse | 4.837896
|  | fm/RTm |  |  |  | 0.02231189 |  | 0.02924882 |  | 0.1498349 |  |  |  | RT'=1/[Sm(fm/RTm)] | 4.965351
[14 empty] | RT=(RT'+RT")/2 | 4.901623
[13 empty] | U=1/RT |  | 0.204014

## DS 30_15
U-Wert Berechnung nach EN ISO6946
Steintype:
DS 30/15 |  | - verputzt
[6 empty] | Abschnitte | a |  | c |  | a | c |  | a |  | Schichten
Eingabe l-Werte | [15 empty] | 1 | 0.025
[16 empty] | 2 | 0.105 | 0.3
Aussenputz oder WDVS |  | 0.75 | [13 empty] | 3 | 0.025
Holzspanbeton |  | 0.13
Beton |  | 1.9 | [13 empty] | 4 | 0.1
Dämmung |  | -
Innenputz |  | 0.75 | [13 empty] | 5 | 0.025
[16 empty] | 6 | 0.045
[16 empty] | 7 | 0.015
[6 empty] | Abschnitte | b |  | c |  | b | c |  | b
| 0.05 | a | c |  | a | c |  | a |  | a |  | c |  |  |  | 0.1 | 0.25
| 0.15 | b |  |  | b |  |  | b
[9 empty] | = | b | [5 empty] | 0.15
| 0.05 | a |  |  | a |  |  | a
|  | 0.054 | 0.15 |  | 0.09 | 0.15 |  | 0.054 |  | 0.198 |  | 0.3
0.498
Schicht j | Dicke dj [m] |  | Abschnitte |  | a |  | b |  | c |  |  |  | Schichtweise gemittelt RT"
|  | 0.1245 |  |  | Breite | Höhe | Breite | Höhe | Breite | Höhe
[5 empty] | 0.198 | 0.1 | 0.198 | 0.15 | 0.3 | 0.25 | Kontrolle
|  |  | Flächenanteil fm |  | 0.1590361 |  | 0.2385542 |  | 0.6024096 |  | 1
0.34
äußere Übergangsschicht |  |  | he,m |  | 25 |  | 25 |  | 25 |  | he=Sm(fmhe,m)
|  |  | Rse,m=1/he,m |  |  | 0.04 |  | 0.04 |  | 0.04 |  | Rse=1/he |  |  | 0.04
1 Aussenputz | 0.025 |  | lm1 |  | 0.75 |  | 0.75 |  | 0.75 |  |  | l1= Sm(fmlm,1) | 0.75
|  |  |  | Rm1=d1/lm1 |  | 0.03333333 |  | 0.03333333 |  | 0.03333333 |  | R1=d1/l1 |  |  | 0.03333333
2 | 0.105 |  | lm2 |  | 0.13 |  | 0.13 |  | 0.13 |  |  | l2= Sm(fmlm,2) | 0.13
|  |  | Rm2=d2/lm2 |  |  | 0.8076923 |  | 0.8076923 |  | 0.8076923 |  | R2=d2/l2 |  |  | 0.8076923
3 | 0.025 |  | lm3 |  | 0.13 |  | 0.13 |  | 1.9 |  |  | l3= Sm(fmlm,3) | 1.196265
|  |  | Rm3=d3/lm3 |  |  | 0.1923077 |  | 0.1923077 |  | 0.01315789 |  | R3=d3/l3 |  |  | 0.02089838
4 | 0.1 |  | lm4 |  | 1.9 |  | 0.13 |  | 1.9 |  |  | l4= Sm(fmlm,4) | 1.477759
|  |  | Rm4=d4/lm4 |  |  | 0.05263158 |  | 0.7692308 |  | 0.05263158 |  | R4=d4/l4 |  |  | 0.06767003
5 | 0.025 |  | lm5 |  | 0.13 |  | 0.13 |  | 1.9 |  |  | l4= Sm(fmlm,4) | 1.196265
|  |  | Rm5=d5/lm5 |  |  | 0.1923077 |  | 0.1923077 |  | 0.01315789 |  | R4=d4/l4 |  |  | 0.02089838
6 | 0.045 |  | lm6 |  | 0.13 |  | 0.13 |  | 0.13 |  |  | l4= Sm(fmlm,4) | 0.13
|  |  | Rm6=d6/lm6 |  |  | 0.3461538 |  | 0.3461538 |  | 0.3461538 |  | R4=d4/l4 |  |  | 0.3461538
7 Putz innen | 0.015 |  | lm7 |  | 0.75 |  | 0.75 |  | 0.75 |  |  | l4= Sm(fmlm,4) | 0.75
|  |  | Rm7=d7/lm7 |  |  | 0.02 |  | 0.02 |  | 0.02 |  | R4=d4/l4 |  |  | 0.02
innere Übergangsschicht |  |  | hi,m | [8 empty] | hi=Sm(fmhi,m)
|  |  | Rsi,m=1/hi,m |  |  | 0.13 |  | 0.13 |  | 0.13 |  | Rsi=1/hi |  |  | 0.13
Abschnittsweise gemittelt RT' |  | RTm=Rsi,m+SRmj+Rse,m |  |  |  | 1.814426 |  | 2.531026 |  | 1.456127 |  |  |  | RT"=Rsi+SjRj+Rse | 1.486646
|  | fm/RTm |  |  |  | 0.08765092 |  | 0.094252 |  | 0.4137068 |  |  |  | RT'=1/[Sm(fm/RTm)] | 1.678952
[14 empty] | RT=(RT'+RT")/2 | 1.582799
[13 empty] | U=1/RT |  | 0.6317922

## DSS 25_12
U-Wert Berechnung nach EN ISO6946
Steintype:
DSS 25/12 |  | - verputzt
[6 empty] | Abschnitte | a |  | c |  | a | c |  | a |  | Schichten
Eingabe l-Werte | [15 empty] | 1 | 0.025
[16 empty] | 2 | 0.035 | 0.25
Aussenputz oder WDVS |  | 0.75 | [13 empty] | 3 | 0.06
Holzspanbeton |  | 0.108
Beton |  | 1.9 | [13 empty] | 4 | 0.1
Dämmung |  | 0.032
Innenputz |  | 0.75 | [13 empty] | 5 | 0.02
[16 empty] | 6 | 0.035
[16 empty] | 7 | 0.015
[6 empty] | Abschnitte | b |  | c |  | b | c |  | b
| 0.05 | a | c |  | a | c |  | a |  | a |  | c |  |  |  | 0.1 | 0.25
| 0.15 | b |  |  | b |  |  | b
[9 empty] | = | b | [5 empty] | 0.15
| 0.05 | a |  |  | a |  |  | a
|  | 0.044 | 0.19 |  | 0.03 | 0.19 |  | 0.044 |  | 0.118 |  | 0.38
0.498
Schicht j | Dicke dj [m] |  | Abschnitte |  | a |  | b |  | c |  |  |  | Schichtweise gemittelt RT"
|  | 0.1245 |  |  | Breite | Höhe | Breite | Höhe | Breite | Höhe
[5 empty] | 0.118 | 0.1 | 0.118 | 0.15 | 0.38 | 0.25 | Kontrolle
|  |  | Flächenanteil fm |  | 0.09477912 |  | 0.1421687 |  | 0.7630522 |  | 1
0.29
äußere Übergangsschicht |  |  | he,m |  | 25 |  | 25 |  | 25 |  | he=Sm(fmhe,m)
|  |  | Rse,m=1/he,m |  |  | 0.04 |  | 0.04 |  | 0.04 |  | Rse=1/he |  |  | 0.04
1 Aussenputz | 0.025 |  | lm1 |  | 0.75 |  | 0.75 |  | 0.75 |  |  | l1= Sm(fmlm,1) | 0.75
|  |  |  | Rm1=d1/lm1 |  | 0.03333333 |  | 0.03333333 |  | 0.03333333 |  | R1=d1/l1 |  |  | 0.03333333
2 | 0.035 |  | lm2 |  | 0.108 |  | 0.108 |  | 0.108 |  |  | l2= Sm(fmlm,2) | 0.108
|  |  | Rm2=d2/lm2 |  |  | 0.3240741 |  | 0.3240741 |  | 0.3240741 |  | R2=d2/l2 |  |  | 0.3240741
3 | 0.06 |  | lm3 |  | 0.108 |  | 0.108 |  | 0.032 |  |  | l3= Sm(fmlm,3) | 0.05000803
|  |  | Rm3=d3/lm3 |  |  | 0.5555556 |  | 0.5555556 |  | 1.875 |  | R3=d3/l3 |  |  | 1.199807
4 | 0.1 |  | lm4 |  | 1.9 |  | 0.108 |  | 1.9 |  |  | l4= Sm(fmlm,4) | 1.645234
|  |  | Rm4=d4/lm4 |  |  | 0.05263158 |  | 0.9259259 |  | 0.05263158 |  | R4=d4/l4 |  |  | 0.06078164
5 | 0.02 |  | lm5 |  | 0.108 |  | 0.108 |  | 1.9 |  |  | l4= Sm(fmlm,4) | 1.47539
|  |  | Rm5=d5/lm5 |  |  | 0.1851852 |  | 0.1851852 |  | 0.01052632 |  | R4=d4/l4 |  |  | 0.01355574
6 | 0.035 |  | lm6 |  | 0.108 |  | 0.108 |  | 0.108 |  |  | l4= Sm(fmlm,4) | 0.108
|  |  | Rm6=d6/lm6 |  |  | 0.3240741 |  | 0.3240741 |  | 0.3240741 |  | R4=d4/l4 |  |  | 0.3240741
7 Putz innen | 0.015 |  | lm7 |  | 0.75 |  | 0.75 |  | 0.75 |  |  | l4= Sm(fmlm,4) | 0.75
|  |  | Rm7=d7/lm7 |  |  | 0.02 |  | 0.02 |  | 0.02 |  | R4=d4/l4 |  |  | 0.02
innere Übergangsschicht |  |  | hi,m | [8 empty] | hi=Sm(fmhi,m)
|  |  | Rsi,m=1/hi,m |  |  | 0.13 |  | 0.13 |  | 0.13 |  | Rsi=1/hi |  |  | 0.13
Abschnittsweise gemittelt RT' |  | RTm=Rsi,m+SRmj+Rse,m |  |  |  | 1.664854 |  | 2.538148 |  | 2.809639 |  |  |  | RT"=Rsi+SjRj+Rse | 2.145626
|  | fm/RTm |  |  |  | 0.05692939 |  | 0.05601276 |  | 0.2715837 |  |  |  | RT'=1/[Sm(fm/RTm)] | 2.600606
[14 empty] | RT=(RT'+RT")/2 | 2.373116
[13 empty] | U=1/RT |  | 0.4213869

## DSS 30_13
U-Wert Berechnung nach EN ISO6946
Steintype:
DSS 30/13 |  | - verputzt
[6 empty] | Abschnitte | a |  | c |  | a | c |  | a |  | Schichten
Eingabe l-Werte | [15 empty] | 1 | 0.025
[16 empty] | 2 | 0.04 | 0.3
Aussenputz oder WDVS |  | 0.75 | [13 empty] | 3 | 0.09
Holzspanbeton |  | 0.108
Beton |  | 1.9 | [13 empty] | 4 | 0.1
Dämmung |  | 0.032
Innenputz |  | 0.75 | [13 empty] | 5 | 0.03
[16 empty] | 6 | 0.04
[16 empty] | 7 | 0.015
[6 empty] | Abschnitte | b |  | c |  | b | c |  | b
| 0.05 | a | c |  | a | c |  | a |  | a |  | c |  |  |  | 0.1 | 0.25
| 0.15 | b |  |  | b |  |  | b
[9 empty] | = | b | [5 empty] | 0.15
| 0.05 | a |  |  | a |  |  | a
|  | 0.044 | 0.185 |  | 0.04 | 0.185 |  | 0.044 |  | 0.128 |  | 0.37
0.498
Schicht j | Dicke dj [m] |  | Abschnitte |  | a |  | b |  | c |  |  |  | Schichtweise gemittelt RT"
|  | 0.1245 |  |  | Breite | Höhe | Breite | Höhe | Breite | Höhe
[5 empty] | 0.128 | 0.1 | 0.128 | 0.15 | 0.37 | 0.25 | Kontrolle
|  |  | Flächenanteil fm |  | 0.1028112 |  | 0.1542169 |  | 0.7429719 |  | 1
0.34
äußere Übergangsschicht |  |  | he,m |  | 25 |  | 25 |  | 25 |  | he=Sm(fmhe,m)
|  |  | Rse,m=1/he,m |  |  | 0.04 |  | 0.04 |  | 0.04 |  | Rse=1/he |  |  | 0.04
1 Aussenputz | 0.025 |  | lm1 |  | 0.75 |  | 0.75 |  | 0.75 |  |  | l1= Sm(fmlm,1) | 0.75
|  |  |  | Rm1=d1/lm1 |  | 0.03333333 |  | 0.03333333 |  | 0.03333333 |  | R1=d1/l1 |  |  | 0.03333333
2 | 0.04 |  | lm2 |  | 0.108 |  | 0.108 |  | 0.108 |  |  | l2= Sm(fmlm,2) | 0.108
|  |  | Rm2=d2/lm2 |  |  | 0.3703704 |  | 0.3703704 |  | 0.3703704 |  | R2=d2/l2 |  |  | 0.3703704
3 | 0.09 |  | lm3 |  | 0.108 |  | 0.108 |  | 0.032 |  |  | l3= Sm(fmlm,3) | 0.05153414
|  |  | Rm3=d3/lm3 |  |  | 0.8333333 |  | 0.8333333 |  | 2.8125 |  | R3=d3/l3 |  |  | 1.746415
4 | 0.1 |  | lm4 |  | 1.9 |  | 0.108 |  | 1.9 |  |  | l4= Sm(fmlm,4) | 1.623643
|  |  | Rm4=d4/lm4 |  |  | 0.05263158 |  | 0.9259259 |  | 0.05263158 |  | R4=d4/l4 |  |  | 0.06158988
5 | 0.03 |  | lm5 |  | 0.108 |  | 0.108 |  | 1.9 |  |  | l4= Sm(fmlm,4) | 1.439406
|  |  | Rm5=d5/lm5 |  |  | 0.2777778 |  | 0.2777778 |  | 0.01578947 |  | R4=d4/l4 |  |  | 0.02084194
6 | 0.04 |  | lm6 |  | 0.108 |  | 0.108 |  | 0.108 |  |  | l4= Sm(fmlm,4) | 0.108
|  |  | Rm6=d6/lm6 |  |  | 0.3703704 |  | 0.3703704 |  | 0.3703704 |  | R4=d4/l4 |  |  | 0.3703704
7 Putz innen | 0.015 |  | lm7 |  | 0.75 |  | 0.75 |  | 0.75 |  |  | l4= Sm(fmlm,4) | 0.75
|  |  | Rm7=d7/lm7 |  |  | 0.02 |  | 0.02 |  | 0.02 |  | R4=d4/l4 |  |  | 0.02
innere Übergangsschicht |  |  | hi,m | [8 empty] | hi=Sm(fmhi,m)
|  |  | Rsi,m=1/hi,m |  |  | 0.13 |  | 0.13 |  | 0.13 |  | Rsi=1/hi |  |  | 0.13
Abschnittsweise gemittelt RT' |  | RTm=Rsi,m+SRmj+Rse,m |  |  |  | 2.127817 |  | 3.001111 |  | 3.844995 |  |  |  | RT"=Rsi+SjRj+Rse | 2.792921
|  | fm/RTm |  |  |  | 0.04831772 |  | 0.05138659 |  | 0.1932309 |  |  |  | RT'=1/[Sm(fm/RTm)] | 3.413724
[14 empty] | RT=(RT'+RT")/2 | 3.103323
[13 empty] | U=1/RT |  | 0.3222353

## DSS 30_12
U-Wert Berechnung nach EN ISO6946
Steintype:
Holzspanstein- Nachbau : DSs 30/16+6,0 cm Innendämmung WLG 0,35 + 10 cm WDVS WLG 0,35
[6 empty] | Abschnitte | a |  | c |  | a | c |  | a |  | Schichten
Eingabe l-Werte | [15 empty] | 1 | 0.02
[16 empty] | 2 | 0.04 | 0.305
Aussenputz oder WDVS |  | 0.75 | [13 empty] | 3 | 0.105
Holzspanbeton |  | 0.13
Beton |  | 1.9 | [13 empty] | 4 | 0.1
Dämmung |  | 0.028
Innenputz |  | 0.75 | [13 empty] | 5 | 0.02
[16 empty] | 6 | 0.04
[16 empty] | 7 | 0.01
[6 empty] | Abschnitte | b |  | c |  | b | c |  | b
| 0.05 | a | c |  | a | c |  | a |  | a |  | c |  |  |  | 0.1 | 0.25
| 0.15 | b |  |  | b |  |  | b
[9 empty] | = | b | [5 empty] | 0.15
| 0.05 | a |  |  | a |  |  | a
|  | 0.044 | 0.185 |  | 0.04 | 0.185 |  | 0.044 |  | 0.128 |  | 0.37
0.498
Schicht j | Dicke dj [m] |  | Abschnitte |  | a |  | b |  | c |  |  |  | Schichtweise gemittelt RT"
|  | 0.1245 |  |  | Breite | Höhe | Breite | Höhe | Breite | Höhe
[5 empty] | 0.128 | 0.1 | 0.128 | 0.15 | 0.37 | 0.25 | Kontrolle
|  |  | Flächenanteil fm |  | 0.1028112 |  | 0.1542169 |  | 0.7429719 |  | 1
0.335
äußere Übergangsschicht |  |  | he,m |  | 25 |  | 25 |  | 25 |  | he=Sm(fmhe,m)
|  |  | Rse,m=1/he,m |  |  | 0.04 |  | 0.04 |  | 0.04 |  | Rse=1/he |  |  | 0.04
1 Aussenputz | 0.02 |  | lm1 |  | 0.75 |  | 0.75 |  | 0.75 |  |  | l1= Sm(fmlm,1) | 0.75
|  |  |  | Rm1=d1/lm1 |  | 0.02666667 |  | 0.02666667 |  | 0.02666667 |  | R1=d1/l1 |  |  | 0.02666667
2 | 0.04 |  | lm2 |  | 0.13 |  | 0.13 |  | 0.13 |  |  | l2= Sm(fmlm,2) | 0.13
|  |  | Rm2=d2/lm2 |  |  | 0.3076923 |  | 0.3076923 |  | 0.3076923 |  | R2=d2/l2 |  |  | 0.3076923
3 | 0.105 |  | lm3 |  | 0.13 |  | 0.13 |  | 0.028 |  |  | l3= Sm(fmlm,3) | 0.05421687
|  |  | Rm3=d3/lm3 |  |  | 0.8076923 |  | 0.8076923 |  | 3.75 |  | R3=d3/l3 |  |  | 1.936667
4 | 0.1 |  | lm4 |  | 1.9 |  | 0.13 |  | 1.9 |  |  | l4= Sm(fmlm,4) | 1.627036
|  |  | Rm4=d4/lm4 |  |  | 0.05263158 |  | 0.7692308 |  | 0.05263158 |  | R4=d4/l4 |  |  | 0.06146145
5 | 0.02 |  | lm5 |  | 0.13 |  | 0.13 |  | 1.9 |  |  | l4= Sm(fmlm,4) | 1.44506
|  |  | Rm5=d5/lm5 |  |  | 0.1538462 |  | 0.1538462 |  | 0.01052632 |  | R4=d4/l4 |  |  | 0.01384025
6 | 0.04 |  | lm6 |  | 0.13 |  | 0.13 |  | 0.13 |  |  | l4= Sm(fmlm,4) | 0.13
|  |  | Rm6=d6/lm6 |  |  | 0.3076923 |  | 0.3076923 |  | 0.3076923 |  | R4=d4/l4 |  |  | 0.3076923
7 Putz innen | 0.01 |  | lm7 |  | 0.75 |  | 0.75 |  | 0.75 |  |  | l4= Sm(fmlm,4) | 0.75
|  |  | Rm7=d7/lm7 |  |  | 0.01333333 |  | 0.01333333 |  | 0.01333333 |  | R4=d4/l4 |  |  | 0.01333333
innere Übergangsschicht |  |  | hi,m | [8 empty] | hi=Sm(fmhi,m)
|  |  | Rsi,m=1/hi,m |  |  | 0.13 |  | 0.13 |  | 0.13 |  | Rsi=1/hi |  |  | 0.13
Abschnittsweise gemittelt RT' |  | RTm=Rsi,m+SRmj+Rse,m |  |  |  | 1.839555 |  | 2.556154 |  | 4.638543 |  |  |  | RT"=Rsi+SjRj+Rse | 2.837353
|  | fm/RTm |  |  |  | 0.0558892 |  | 0.06033161 |  | 0.1601736 |  |  |  | RT'=1/[Sm(fm/RTm)] | 3.618019
[14 empty] | RT=(RT'+RT")/2 | 3.227686
[13 empty] | U=1/RT |  | 0.3098195

## DSS375_12
U-Wert Berechnung nach EN ISO6946
Steintype:
DSS37,5/12 |  | - verputzt
[6 empty] | Abschnitte | a |  | c |  | a | c |  | a |  | Schichten
Eingabe l-Werte | [15 empty] | 1 | 0.025
[16 empty] | 2 | 0.04 | 0.375
Aussenputz oder WDVS |  | 0.75 | [13 empty] | 3 | 0.175
Holzspanbeton |  | 0.12
Beton |  | 0.08 | [13 empty] | 4 | 0.1
Dämmung |  | 0.029
Innenputz |  | 0.51 | [13 empty] | 5 | 0.02
[16 empty] | 6 | 0.04
[16 empty] | 7 | 0.015
[6 empty] | Abschnitte | b |  | c |  | b | c |  | b
| 0.05 | a | c |  | a | c |  | a |  | a |  | c |  |  |  | 0.1 | 0.25
| 0.15 | b |  |  | b |  |  | b
[9 empty] | = | b | [5 empty] | 0.15
| 0.05 | a |  |  | a |  |  | a
|  | 0.0515 | 0.171 |  | 0.053 | 0.171 |  | 0.0515 |  | 0.156 |  | 0.342
0.498
Schicht j | Dicke dj [m] |  | Abschnitte |  | a |  | b |  | c |  |  |  | Schichtweise gemittelt RT"
|  | 0.1245 |  |  | Breite | Höhe | Breite | Höhe | Breite | Höhe
[5 empty] | 0.156 | 0.1 | 0.156 | 0.15 | 0.342 | 0.25 | Kontrolle
|  |  | Flächenanteil fm |  | 0.1253012 |  | 0.1879518 |  | 0.686747 |  | 1
0.415
äußere Übergangsschicht |  |  | he,m |  | 25 |  | 25 |  | 25 |  | he=Sm(fmhe,m)
|  |  | Rse,m=1/he,m |  |  | 0.04 |  | 0.04 |  | 0.04 |  | Rse=1/he |  |  | 0.04
1 Aussenputz | 0.025 |  | lm1 |  | 0.75 |  | 0.75 |  | 0.75 |  |  | l1= Sm(fmlm,1) | 0.75
|  |  |  | Rm1=d1/lm1 |  | 0.03333333 |  | 0.03333333 |  | 0.03333333 |  | R1=d1/l1 |  |  | 0.03333333
2 | 0.04 |  | lm2 |  | 0.12 |  | 0.12 |  | 0.12 |  |  | l2= Sm(fmlm,2) | 0.12
|  |  | Rm2=d2/lm2 |  |  | 0.3333333 |  | 0.3333333 |  | 0.3333333 |  | R2=d2/l2 |  |  | 0.3333333
3 | 0.175 |  | lm3 |  | 0.12 |  | 0.12 |  | 0.029 |  |  | l3= Sm(fmlm,3) | 0.05750602
|  |  | Rm3=d3/lm3 |  |  | 1.458333 |  | 1.458333 |  | 6.034483 |  | R3=d3/l3 |  |  | 3.043159
4 | 0.1 |  | lm4 |  | 0.08 |  | 0.12 |  | 0.08 |  |  | l4= Sm(fmlm,4) | 0.08751807
|  |  | Rm4=d4/lm4 |  |  | 1.25 |  | 0.8333333 |  | 1.25 |  | R4=d4/l4 |  |  | 1.142621
5 | 0.02 |  | lm5 |  | 0.12 |  | 0.12 |  | 0.08 |  |  | l4= Sm(fmlm,4) | 0.09253012
|  |  | Rm5=d5/lm5 |  |  | 0.1666667 |  | 0.1666667 |  | 0.25 |  | R4=d4/l4 |  |  | 0.2161458
6 | 0.04 |  | lm6 |  | 0.12 |  | 0.12 |  | 0.12 |  |  | l4= Sm(fmlm,4) | 0.12
|  |  | Rm6=d6/lm6 |  |  | 0.3333333 |  | 0.3333333 |  | 0.3333333 |  | R4=d4/l4 |  |  | 0.3333333
7 Putz innen | 0.015 |  | lm7 |  | 0.51 |  | 0.51 |  | 0.51 |  |  | l4= Sm(fmlm,4) | 0.51
|  |  | Rm7=d7/lm7 |  |  | 0.02941176 |  | 0.02941176 |  | 0.02941176 |  | R4=d4/l4 |  |  | 0.02941176
innere Übergangsschicht |  |  | hi,m | [8 empty] | hi=Sm(fmhi,m)
|  |  | Rsi,m=1/hi,m |  |  | 0.13 |  | 0.13 |  | 0.13 |  | Rsi=1/hi |  |  | 0.13
Abschnittsweise gemittelt RT' |  | RTm=Rsi,m+SRmj+Rse,m |  |  |  | 3.774412 |  | 3.357745 |  | 8.433895 |  |  |  | RT"=Rsi+SjRj+Rse | 5.301338
|  | fm/RTm |  |  |  | 0.03319755 |  | 0.0559756 |  | 0.08142703 |  |  |  | RT'=1/[Sm(fm/RTm)] | 5.861659
[14 empty] | RT=(RT'+RT")/2 | 5.581498
[13 empty] | U=1/RT |  | 0.1791634